## Uni-Directional(2000)
power(W) | Scanninng speed(mm/min) | Ra*100(µm) | Ra | Rq | Rz
100 | 540 | 103.8 | 1.038 | 1.379 | 7.835
100 | 720 | 267.4 | 2.674 | 3.325 | 16.717
100 | 900 | 69.4 | 0.694 | 0.884 | 4.09
150 | 540 | 198.1 | 1.981 | 2.507 | 10.308
150 | 720 | 417.8 | 4.178 | 5.131 | 23.21
150 | 900 | 254.2 | 2.542 | 3.238 | 16.256
200 | 540 | 159.7 | 1.597 | 2.024 | 10.308
200 | 720 | 55.9 | 0.559 | 0.7 | 3.428
200 | 900 | 119.2 | 1.192 | 1.456 | 6.797

## Uni-Ditectional(600)
power(W) | Scanninng speed(mm/min) | Ra*100(µm) | Ra | Rq | Rz
100 | 540 | 285.5 | 2.855 | 3.457 | 16.555
100 | 720 | 273.6 | 2.736 | 3.439 | 16.02
100 | 900 | 53.4 | 0.534 | 0.68 | 3.845
150 | 540 | 370.9 | 3.709 | 4.533 | 20.504
150 | 720 | 201.2 | 2.012 | 2.431 | 10.103
150 | 900 | 183.2 | 1.832 | 2.294 | 10.225
200 | 540 | 248.1 | 2.481 | 3.081 | 14.73
200 | 720 | 57.6 | 0.576 | 0.776 | 5.554
200 | 900 | 143.1 | 1.431 | 1.8 | 9.349

## Bi-Directional(2000)
Scanninng speed(mm/min) | power(W) | Intial Ra*100 | Ra*100(µm) | Intial Ra | Ra | Rq | Rz
540 | 100 | 40.58 | 106.2 | 0.4058 | 1.062 | 1.218 | 4.872
720 | 100 | 40.58 | 327.5 | 0.4058 | 3.275 | 3.922 | 16.089
900 | 100 | 40.58 | 169.8 | 0.4058 | 1.698 | 2.067 | 9.472
540 | 150 | 40.58 | 263.8 | 0.4058 | 2.638 | 3.312 | 17.121
720 | 150 | 40.58 | 184.3 | 0.4058 | 1.843 | 2.359 | 12.057
900 | 150 | 40.58 | 180.6 | 0.4058 | 1.806 | 2.291 | 11.932
540 | 200 | 40.58 | 243.4 | 0.4058 | 2.434 | 2.985 | 13.534
720 | 200 | 40.58 | 220.4 | 0.4058 | 2.204 | 2.712 | 11.845
900 | 200 | 40.58 | 164.4 | 0.4058 | 1.644 | 2.176 | 14.063
Scanninng speed(mm/min) | Power(W) | Ra*100(µm) | ra
540 | 100 | 106.2 | 1.062
540 | 150 | 263.8 | 2.638
540 | 200 | 243.4 | 2.434
intia Ra = 0.4058
720 | 100 | 327.5 | 3.275
720 | 150 | 184.3 | 1.843
720 | 200 | 220.4 | 2.204
900 | 100 | 169.8 | 1.698
900 | 150 | 180.6 | 1.806
900 | 200 | 164.4 | 1.644

## Bi-Directional(600)
power(W) | Scanninng speed(mm/min) | Ra*100 | Ra | Rq | Rz
100 | 540 | 282.2 | 2.822 | 3.575 | 18.42
100 | 720 | 48.9 | 0.489 | 0.681 | 5.401
100 | 900 | 27 | 0.27 | 0.338 | 2.408
150 | 540 | 34 | 0.34 | 0.425 | 2.448
150 | 720 | 336.3 | 3.363 | 4.15 | 19.668
150 | 900 | 111 | 1.11 | 1.37 | 5.793
200 | 540 | 54.6 | 0.546 | 0.706 | 4.193
200 | 720 | 233 | 2.33 | 2.874 | 12.412
200 | 900 | 121.9 | 1.219 | 1.511 | 7.3522
intia Ra = 0.2496

## Square(2000)
power | Scanninng speed | Ra | Rq | Rz
100 | 540 | 1.2745 | 2.918 | 15.721
100 | 900 | 1.9505 | 1.662 | 5.548
150 | 540 | 10.47 | 15.075 | 59.772
150 | 900 | 3.889 | 1.079 | 4.298
200 | 540 | 7.87675 | 11.018 | 47.146
200 | 900 | 4.037 | 3.052 | 22.135
Squre(2000)

## Square(600)
power | Scanninng speed | Ra | Rq | Rz
100 | 540 | 0.5245 | 1.539 | 15.157
100 | 900 | 0.3035 | 0.452 | 2.58
150 | 540 | 11.261 | 11.71 | 43.269
150 | 900 | 0.6425 | 3.506 | 14.981
200 | 540 | 13.03 | 16.458 | 63.366
200 | 900 | 13.165 | 24.866 | 98.55

## Sheet1
Power(W) | Scanning Speed | Intial_Ra | Final_Ra | Pattern | Track_width(mm)
100 | 540 | 0.2497 | 2.822 | Bi-directional | 3.41052
100 | 720 | 0.2497 | 0.489 | Bi-directional | 3.2412
100 | 900 | 0.2497 | 0.27 | Bi-directional | 3.1206
150 | 540 | 0.2497 | 0.34 | Bi-directional | 3.6476
150 | 720 | 0.2497 | 3.363 | Bi-directional | 3.3419
150 | 900 | 0.2497 | 1.11 | Bi-directional | 3.4787
200 | 540 | 0.2497 | 0.546 | Bi-directional | 3.5002
200 | 720 | 0.2497 | 2.33 | Bi-directional | 3.1922
200 | 900 | 0.2497 | 1.219 | Bi-directional | 3.2091
100 | 540 | 0.4058 | 1.062 | Bi-directional | 2.8993
100 | 720 | 0.4058 | 3.275 | Bi-directional | 3.0142
100 | 900 | 0.4058 | 1.698 | Bi-directional | 2.898
150 | 540 | 0.4058 | 2.638 | Bi-directional | 3.1169
150 | 720 | 0.4058 | 1.843 | Bi-directional | 2.9802
150 | 900 | 0.4058 | 1.806 | Bi-directional | 3.139
200 | 540 | 0.4058 | 2.434 | Bi-directional | 3.3321
200 | 720 | 0.4058 | 2.204 | Bi-directional | 3.238
200 | 900 | 0.4058 | 1.644 | Bi-directional | 2.912
100 | 540 | 0.2497 | 2.855 | Uni-directional | 3.2312
100 | 720 | 0.2497 | 2.736 | Uni-directional | 2.899
100 | 900 | 0.2497 | 0.534 | Uni-directional | 3.0129
150 | 540 | 0.2497 | 3.709 | Uni-directional | 3.276
150 | 720 | 0.2497 | 2.012 | Uni-directional | 3.0987
150 | 900 | 0.2497 | 1.832 | Uni-directional | 3.2232
200 | 540 | 0.2497 | 2.481 | Uni-directional | 3.1672
200 | 720 | 0.2497 | 0.576 | Uni-directional | 2.9987
200 | 900 | 0.2497 | 1.431 | Uni-directional | 3.0239
100 | 540 | 0.4058 | 1.038 | Uni-directional | 3.0298
100 | 720 | 0.4058 | 2.674 | Uni-directional | 2.9865
100 | 900 | 0.4058 | 0.694 | Uni-directional | 3.1275
150 | 540 | 0.4058 | 1.981 | Uni-directional | 3.236
150 | 720 | 0.4058 | 4.178 | Uni-directional | 2.9126
150 | 900 | 0.4058 | 2.542 | Uni-directional | 3.0018
200 | 540 | 0.4058 | 1.597 | Uni-directional | 2.9783
200 | 720 | 0.4058 | 0.559 | Uni-directional | 3.0129
200 | 900 | 0.4058 | 1.192 | Uni-directional | 3.1165
100 | 540 | 0.2497 | 0.5245 | Squre | 3.264
100 | 900 | 0.2497 | 0.3035 | Squre | 3.339
150 | 540 | 0.2497 | 11.261 | Squre | 3.134
150 | 900 | 0.2497 | 0.6425 | Squre | 3.019
200 | 540 | 0.2497 | 13.03 | Squre | 3.063
200 | 900 | 0.2497 | 13.165 | Squre | 3.109
100 | 540 | 0.4058 | 0.5245 | Squre | 3.091
100 | 900 | 0.4058 | 0.3035 | Squre | 3.127
150 | 540 | 0.4058 | 11.261 | Squre | 2.967
150 | 900 | 0.4058 | 0.6425 | Squre | 2.9982
200 | 540 | 0.4058 | 13.03 | Squre | 3.009
200 | 900 | 0.4058 | 13.165 | Squre | 3.161